## Data
频率 (Hz) | V3_Real | V3_Imag | V3_幅值 | V3_相位
0.1 | 0.000168987 | -6.344973e-06 | 0.0001691061 | -2.150281
0.1063045 | 0.0001688325 | -6.590144e-06 | 0.0001689611 | -2.235327
0.1130065 | 0.0001686706 | -6.84827e-06 | 0.0001688096 | -2.325015
0.1201309 | 0.0001685004 | -7.119851e-06 | 0.0001686507 | -2.419549
0.1277046 | 0.0001683211 | -7.405374e-06 | 0.0001684839 | -2.519133
0.1357557 | 0.0001681318 | -7.705303e-06 | 0.0001683082 | -2.62397
0.1443144 | 0.0001679314 | -8.020075e-06 | 0.0001681228 | -2.734256
0.1534127 | 0.000167719 | -8.350084e-06 | 0.0001679267 | -2.850184
0.1630846 | 0.0001674932 | -8.695673e-06 | 0.0001677188 | -2.971932
0.1733663 | 0.0001672529 | -9.05712e-06 | 0.0001674979 | -3.099668
0.1842962 | 0.0001669966 | -9.434622e-06 | 0.0001672629 | -3.233539
0.1959151 | 0.0001667229 | -9.828282e-06 | 0.0001670123 | -3.373671
0.2082666 | 0.0001664302 | -1.023808e-05 | 0.0001667448 | -3.520159
0.2213967 | 0.0001661169 | -1.066387e-05 | 0.0001664588 | -3.673063
0.2353547 | 0.0001657812 | -1.110535e-05 | 0.0001661527 | -3.832405
0.2501926 | 0.0001654213 | -1.156203e-05 | 0.0001658249 | -3.998153
0.265966 | 0.0001650354 | -1.203321e-05 | 0.0001654735 | -4.170222
0.2827338 | 0.0001646216 | -1.251799e-05 | 0.0001650969 | -4.34846
0.3005588 | 0.000164178 | -1.301522e-05 | 0.0001646931 | -4.532645
0.3195075 | 0.0001637027 | -1.352345e-05 | 0.0001642603 | -4.722472
0.3396508 | 0.0001631938 | -1.4041e-05 | 0.0001637967 | -4.917548
0.3610641 | 0.0001626497 | -1.456585e-05 | 0.0001633006 | -5.117386
0.3838273 | 0.0001620688 | -1.509572e-05 | 0.0001627704 | -5.321398
0.4080257 | 0.0001614498 | -1.562802e-05 | 0.0001622044 | -5.528894
0.4337497 | 0.0001607914 | -1.615988e-05 | 0.0001616014 | -5.739076
0.4610954 | 0.0001600929 | -1.668817e-05 | 0.0001609604 | -5.951047
0.4901652 | 0.0001593539 | -1.720955e-05 | 0.0001602805 | -6.163811
0.5210676 | 0.0001585744 | -1.772049e-05 | 0.0001595614 | -6.37628
0.5539183 | 0.0001577547 | -1.821738e-05 | 0.000158803 | -6.587292
0.5888401 | 0.0001568957 | -1.869652e-05 | 0.0001580057 | -6.795623
0.6259635 | 0.0001559989 | -1.915428e-05 | 0.0001571704 | -7.00001
0.6654273 | 0.0001550662 | -1.958712e-05 | 0.0001562983 | -7.199169
0.7073791 | 0.0001540999 | -1.999173e-05 | 0.0001553913 | -7.391825
0.7519758 | 0.000153103 | -2.036504e-05 | 0.0001544515 | -7.576738
0.7993841 | 0.0001520787 | -2.070438e-05 | 0.0001534816 | -7.752727
0.8497812 | 0.0001510307 | -2.100749e-05 | 0.0001524847 | -7.918699
0.9033557 | 0.0001499629 | -2.127258e-05 | 0.0001514642 | -8.073672
0.9603077 | 0.0001488793 | -2.149839e-05 | 0.0001504235 | -8.216795
1.02085 | 0.0001477842 | -2.168417e-05 | 0.0001493666 | -8.347366
1.08521 | 0.0001466818 | -2.182972e-05 | 0.0001482972 | -8.464841
1.153627 | 0.0001455761 | -2.193536e-05 | 0.0001472195 | -8.568847
1.226357 | 0.0001444714 | -2.200189e-05 | 0.0001461371 | -8.659175
1.303673 | 0.0001433712 | -2.203053e-05 | 0.0001450539 | -8.735786
1.385863 | 0.0001422791 | -2.202291e-05 | 0.0001439735 | -8.798796
1.473234 | 0.0001411984 | -2.1981e-05 | 0.0001428991 | -8.84847
1.566114 | 0.0001401319 | -2.1907e-05 | 0.0001418339 | -8.885208
1.66485 | 0.000139082 | -2.180335e-05 | 0.0001407807 | -8.909525
1.76981 | 0.000138051 | -2.167262e-05 | 0.0001397419 | -8.922038
1.881388 | 0.0001370407 | -2.151746e-05 | 0.0001387197 | -8.923449
2 | 0.0001360524 | -2.134057e-05 | 0.0001377159 | -8.914525

## Sensor
param | value
b | 2e-05
L | 0.002
R | 10.43
alpha_R | 0.0011
V_rms | 0.5
H_e | 1e-06
rho_C_e | 2512000.0

## Layers
layer | k_y | k_x | rho | cap | H | Rc | isotropic
1 | 32.0 | 27.0 | 3900.0 | 880.0 | 0.0001 | 1e-07 | FALSE
2 | 400.0 | 400.0 | 8960.0 | 385.0 | 0.0002 | 1e-06 | TRUE
3 | 86 | 86 | 1800 | 100 | 4e-6 | 0.5e-4 | TRUE
4 | 400.0 | 400.0 | 8960.0 | 385.0 | 0.004 | 0.00005 | TRUE

## Meta
param | value
min_hz | 0.1
max_hz | 2
filter_enabled | TRUE