## Data
频率 (Hz) | V3_Real | V3_Imag | V3_幅值 | V3_相位
0.1 | 0.0001689458 | -6.342494e-06 | 0.0001690648 | -2.149965
0.1063045 | 0.0001687914 | -6.587517e-06 | 0.0001689199 | -2.23498
0.1130065 | 0.0001686295 | -6.845485e-06 | 0.0001687684 | -2.324636
0.1201309 | 0.0001684593 | -7.116898e-06 | 0.0001686096 | -2.419136
0.1277046 | 0.00016828 | -7.402244e-06 | 0.0001684428 | -2.518683
0.1357557 | 0.0001680908 | -7.701986e-06 | 0.0001682671 | -2.623481
0.1443144 | 0.0001678905 | -8.01656e-06 | 0.0001680817 | -2.733726
0.1534127 | 0.000167678 | -8.346359e-06 | 0.0001678856 | -2.849608
0.1630846 | 0.0001674523 | -8.691727e-06 | 0.0001676778 | -2.971309
0.1733663 | 0.0001672121 | -9.05294e-06 | 0.000167457 | -3.098995
0.1842962 | 0.0001669559 | -9.430196e-06 | 0.000167222 | -3.232812
0.1959151 | 0.0001666822 | -9.823594e-06 | 0.0001669715 | -3.372886
0.2082666 | 0.0001663896 | -1.023312e-05 | 0.000166704 | -3.519312
0.2213967 | 0.0001660764 | -1.065862e-05 | 0.0001664181 | -3.672151
0.2353547 | 0.0001657408 | -1.10998e-05 | 0.0001661121 | -3.831423
0.2501926 | 0.0001653811 | -1.155615e-05 | 0.0001657843 | -3.997096
0.265966 | 0.0001649953 | -1.2027e-05 | 0.0001654331 | -4.169086
0.2827338 | 0.0001645817 | -1.251143e-05 | 0.0001650565 | -4.347239
0.3005588 | 0.0001641382 | -1.300828e-05 | 0.0001646529 | -4.531334
0.3195075 | 0.0001636631 | -1.351613e-05 | 0.0001642202 | -4.721065
0.3396508 | 0.0001631544 | -1.403328e-05 | 0.0001637568 | -4.916038
0.3610641 | 0.0001626106 | -1.455771e-05 | 0.0001632609 | -5.115767
0.3838273 | 0.0001620299 | -1.508715e-05 | 0.0001627308 | -5.319664
0.4080257 | 0.0001614111 | -1.5619e-05 | 0.0001621651 | -5.527037
0.4337497 | 0.0001607531 | -1.61504e-05 | 0.0001615623 | -5.73709
0.4610954 | 0.000160055 | -1.667821e-05 | 0.0001609216 | -5.948925
0.4901652 | 0.0001593163 | -1.719911e-05 | 0.000160242 | -6.161545
0.5210676 | 0.0001585372 | -1.770957e-05 | 0.0001595232 | -6.373864
0.5539183 | 0.0001577179 | -1.820596e-05 | 0.0001587652 | -6.58472
0.5888401 | 0.0001568594 | -1.868461e-05 | 0.0001579683 | -6.792889
0.6259635 | 0.0001559631 | -1.914187e-05 | 0.0001571334 | -6.997108
0.6654273 | 0.000155031 | -1.957423e-05 | 0.0001562618 | -7.196094
0.7073791 | 0.0001540653 | -1.997835e-05 | 0.0001553553 | -7.388575
0.7519758 | 0.0001530691 | -2.03512e-05 | 0.0001544161 | -7.573308
0.7993841 | 0.0001520455 | -2.06901e-05 | 0.0001534468 | -7.749117
0.8497812 | 0.0001509982 | -2.099278e-05 | 0.0001524505 | -7.914907
0.9033557 | 0.0001499311 | -2.125747e-05 | 0.0001514306 | -8.0697
0.9603077 | 0.0001488483 | -2.148291e-05 | 0.0001503906 | -8.212645
1.02085 | 0.0001477541 | -2.166835e-05 | 0.0001493344 | -8.343041
1.08521 | 0.0001466525 | -2.181361e-05 | 0.0001482659 | -8.460347
1.153627 | 0.0001455477 | -2.191898e-05 | 0.0001471889 | -8.564188
1.226357 | 0.0001444438 | -2.198527e-05 | 0.0001461074 | -8.654361
1.303673 | 0.0001433445 | -2.201373e-05 | 0.000145025 | -8.730823
1.385863 | 0.0001422534 | -2.200596e-05 | 0.0001439455 | -8.793695
1.473234 | 0.0001411736 | -2.196394e-05 | 0.000142872 | -8.843241
1.566114 | 0.000140108 | -2.188987e-05 | 0.0001418077 | -8.879862
1.66485 | 0.0001390591 | -2.178619e-05 | 0.0001407553 | -8.904072
1.76981 | 0.000138029 | -2.165547e-05 | 0.0001397174 | -8.916492
1.881388 | 0.0001370195 | -2.150034e-05 | 0.0001386961 | -8.917821
2 | 0.0001360321 | -2.132353e-05 | 0.0001376932 | -8.908827

## Sensor
param | value
b | 2e-05
L | 0.002
R | 10.43
alpha_R | 0.0011
V_rms | 0.5
H_e | 1e-06
rho_C_e | 2512000.0

## Layers
layer | k_y | k_x | rho | cap | H | Rc | isotropic
1 | 32.0 | 27.0 | 3900.0 | 880.0 | 0.0001 | 1e-07 | FALSE
2 | 400.0 | 400.0 | 8960.0 | 385.0 | 0.0002 | 1e-06 | TRUE
3 | 86.0 | 86.0 | 1800.0 | 100.0 | 4e-06 | 2e-05 | TRUE
4 | 400.0 | 400.0 | 8960.0 | 385.0 | 0.004 | 8e-05 | TRUE

## Meta
param | value
min_hz | 0.1
max_hz | 2
filter_enabled | TRUE