## Sheet1
frequency | v3_real | v3_imag | v3_amp | v3_phase | v1_amp | v1_phase
1000 | -1.978559e-05 | -8.070263e-06 | 2.136817e-05 | -157.8101 | 0.0002390504 | -89.88946
932.6033 | -1.905992e-05 | -8.888428e-06 | 2.103057e-05 | -154.9984 | 0.0002125055 | -95.01337
869.749 | -1.903933e-05 | -9.151569e-06 | 2.112456e-05 | -154.328 | 0.0001894109 | -100.3613
811.1308 | -1.902971e-05 | -9.306006e-06 | 2.118329e-05 | -153.9402 | 0.0001693615 | -105.65
756.4633 | -1.899211e-05 | -9.499189e-06 | 2.123523e-05 | -153.4274 | 0.0001531618 | -112.7107
705.4802 | -1.890666e-05 | -9.900758e-06 | 2.134214e-05 | -152.3605 | 0.0001407862 | -121.0078
657.9332 | -1.898964e-05 | -1.026516e-05 | 2.158657e-05 | -151.6058 | 0.0001296448 | -128.7871
613.5907 | -1.898284e-05 | -1.059002e-05 | 2.173699e-05 | -150.844 | 0.0001225601 | -137.2713
572.2368 | -1.883984e-05 | -1.107761e-05 | 2.185528e-05 | -149.545 | 0.0001168947 | -145.6016
533.6699 | -1.887061e-05 | -1.154163e-05 | 2.212034e-05 | -148.5492 | 0.0001157667 | -154.3153
497.7024 | -1.879078e-05 | -1.221666e-05 | 2.241295e-05 | -146.9704 | 0.0001186547 | -162.5915
464.1589 | -1.867364e-05 | -1.27619e-05 | 2.261793e-05 | -145.6506 | 0.000125199 | -170.0162
432.8761 | -1.869499e-05 | -1.343949e-05 | 2.30244e-05 | -144.2883 | 0.0001293108 | -176.0708
403.7017 | -1.859386e-05 | -1.408817e-05 | 2.332827e-05 | -142.8496 | 0.0001404617 | 178.5748
376.4936 | -1.839619e-05 | -1.487176e-05 | 2.365564e-05 | -141.0474 | 0.0001483527 | 174.1409
351.1192 | -1.839794e-05 | -1.579692e-05 | 2.424926e-05 | -139.3498 | 0.0001524621 | 169.9519
327.4549 | -1.836012e-05 | -1.684758e-05 | 2.491857e-05 | -137.46 | 0.000166767 | 167.1812
305.3856 | -1.818745e-05 | -1.779362e-05 | 2.544398e-05 | -135.6271 | 0.0001763932 | 164.7185
284.8036 | -1.802828e-05 | -1.896725e-05 | 2.616822e-05 | -133.5461 | 0.0001928607 | 163.4895
265.6088 | -1.798958e-05 | -2.015381e-05 | 2.701483e-05 | -131.7525 | 0.0002030781 | 161.7681
247.7076 | -1.775959e-05 | -2.138677e-05 | 2.779923e-05 | -129.7063 | 0.0002112376 | 160.234
231.013 | -1.760631e-05 | -2.278442e-05 | 2.87943e-05 | -127.6945 | 0.0002226566 | 159.3169
215.4435 | -1.738679e-05 | -2.429394e-05 | 2.987467e-05 | -125.5907 | 0.0002322726 | 158.4206
200.9233 | -1.69677e-05 | -2.576471e-05 | 3.085001e-05 | -123.3675 | 0.0002462279 | 158.1083
187.3817 | -1.700172e-05 | -2.77178e-05 | 3.251669e-05 | -121.5244 | 0.0002622198 | 158.2187
174.7528 | -1.640835e-05 | -2.943537e-05 | 3.369978e-05 | -119.1369 | 0.0002738934 | 157.9379
162.9751 | -1.617935e-05 | -3.131975e-05 | 3.525192e-05 | -117.3203 | 0.0002871632 | 157.998
151.9911 | -1.57651e-05 | -3.325063e-05 | 3.679868e-05 | -115.367 | 0.0003007528 | 158.0176
141.7474 | -1.511244e-05 | -3.575306e-05 | 3.881582e-05 | -112.9133 | 0.0003133708 | 158.0375
132.1941 | -1.482051e-05 | -3.792927e-05 | 4.072195e-05 | -111.3426 | 0.00032871 | 158.2154
123.2847 | -1.438348e-05 | -4.045407e-05 | 4.293503e-05 | -109.5729 | 0.0003374505 | 158.0383
114.9757 | -1.380942e-05 | -4.319775e-05 | 4.535136e-05 | -107.728 | 0.0003483352 | 158.06
107.2267 | -1.308636e-05 | -4.601522e-05 | 4.783987e-05 | -105.8753 | 0.0003600764 | 158.2055
100 | -1.195013e-05 | -4.759541e-05 | 4.907268e-05 | -104.0943 | 0.0003654481 | 157.936
93.26033 | -1.139995e-05 | -5.228387e-05 | 5.351226e-05 | -102.3002 | 0.0003744941 | 157.9548
86.9749 | -1.019645e-05 | -5.576427e-05 | 5.668881e-05 | -100.362 | 0.0003811519 | 157.831
81.11308 | -9.342203e-06 | -5.92408e-05 | 5.99729e-05 | -98.96167 | 0.0003873617 | 157.8131
75.64633 | -8.061079e-06 | -6.329947e-05 | 6.381069e-05 | -97.25745 | 0.000395274 | 157.7781
70.54802 | -7.019009e-06 | -6.738586e-05 | 6.775043e-05 | -95.94657 | 0.0004098889 | 158.2688
65.79332 | -5.752667e-06 | -7.197995e-05 | 7.220947e-05 | -94.56939 | 0.0004161342 | 158.2699
61.35907 | -3.971602e-06 | -7.650216e-05 | 7.660519e-05 | -92.97184 | 0.0004172216 | 157.9651
57.22368 | -1.88103e-06 | -8.150197e-05 | 8.152367e-05 | -91.32213 | 0.0004280359 | 158.1696
53.36699 | -9.44119e-08 | -8.676148e-05 | 8.676153e-05 | -90.06235 | 0.000438026 | 158.3405
49.77024 | 2.149276e-06 | -9.212215e-05 | 9.214722e-05 | -88.66349 | 0.0004483225 | 158.4103
46.41589 | 5.074234e-06 | -9.816172e-05 | 9.829278e-05 | -87.04087 | 0.0004618486 | 158.8469
43.28761 | 7.728549e-06 | -0.0001042777 | 0.0001045637 | -85.76127 | 0.0004703513 | 158.8954
40.37017 | 1.106768e-05 | -0.0001106061 | 0.0001111584 | -84.28578 | 0.0004794646 | 158.9619
37.64936 | 1.472056e-05 | -0.0001175025 | 0.000118421 | -82.85927 | 0.0004863776 | 159.0153
35.11192 | 1.872507e-05 | -0.0001246993 | 0.0001260974 | -81.46017 | 0.0004928964 | 159.0132
32.74549 | 2.32035e-05 | -0.0001318564 | 0.0001338824 | -80.01953 | 0.0005073841 | 159.2952
30.53856 | 2.838709e-05 | -0.0001395641 | 0.0001424218 | -78.50298 | 0.000519522 | 159.4422
28.48036 | 3.398843e-05 | -0.0001474081 | 0.0001512758 | -77.01602 | 0.0005304587 | 159.5649
26.56088 | 4.030629e-05 | -0.0001556744 | 0.0001608077 | -75.48408 | 0.0005443707 | 159.6945
24.77076 | 4.725709e-05 | -0.0001637876 | 0.0001704688 | -73.90574 | 0.0005620803 | 160.1624
23.1013 | 5.493741e-05 | -0.0001722887 | 0.0001808356 | -72.31417 | 0.0005741659 | 160.3474
21.54435 | 6.298654e-05 | -0.0001807845 | 0.0001914428 | -70.79132 | 0.0005877628 | 160.4619
20.09233 | 7.280931e-05 | -0.0001889653 | 0.000202507 | -68.92806 | 0.0005932335 | 160.3981
18.73817 | 8.257201e-05 | -0.0001971199 | 0.0002137157 | -67.27157 | 0.0005982697 | 160.3857
17.47528 | 9.351446e-05 | -0.0002052189 | 0.000225521 | -65.50212 | 0.000609558 | 160.5655
16.29751 | 0.0001058875 | -0.0002126877 | 0.0002375883 | -63.53337 | 0.0006255871 | 160.9347
15.19911 | 0.0001178239 | -0.0002204512 | 0.0002499624 | -61.87697 | 0.0006389239 | 161.3246
14.17474 | 0.0001316049 | -0.000226924 | 0.0002623249 | -59.88836 | 0.0006553025 | 161.7592
13.21941 | 0.000145614 | -0.0002337501 | 0.0002753952 | -58.07927 | 0.0006717767 | 162.2205
12.32847 | 0.0001602924 | -0.0002387976 | 0.0002876072 | -56.12859 | 0.0006884482 | 162.9467
11.49757 | 0.0001763893 | -0.0002437933 | 0.0003009125 | -54.11351 | 0.0007023846 | 163.4912
10.72267 | 0.0001923504 | -0.0002473792 | 0.0003133611 | -52.13304 | 0.0007178647 | 164.0769
10 | 0.0002085071 | -0.0002502711 | 0.0003257465 | -50.20147 | 0.0007308226 | 164.8177
9.326033 | 0.0002255024 | -0.000251769 | 0.0003379925 | -48.1501 | 0.0007494978 | 165.6032
8.69749 | 0.0002415076 | -0.0002528135 | 0.0003496292 | -46.31022 | 0.0007558337 | 166.3904
8.111308 | 0.000258202 | -0.0002522003 | 0.0003609339 | -44.3263 | 0.0007699765 | 167.27
7.564633 | 0.0002751314 | -0.0002519731 | 0.0003730787 | -42.48432 | 0.0007732252 | 168.0056
7.054802 | 0.0002911423 | -0.0002491744 | 0.0003832123 | -40.55859 | 0.0007857703 | 168.9258
6.579332 | 0.0003069048 | -0.000245872 | 0.0003932475 | -38.69942 | 0.0007932385 | 169.8713
6.135907 | 0.000322392 | -0.0002421517 | 0.0004032047 | -36.91057 | 0.0008006718 | 170.7897
5.722368 | 0.0003373775 | -0.0002368686 | 0.000412226 | -35.07222 | 0.000805054 | 171.7447
5.336699 | 0.0003515368 | -0.0002321213 | 0.0004212581 | -33.43696 | 0.0008137021 | 172.7478
4.977024 | 0.000364584 | -0.0002259668 | 0.0004289318 | -31.79036 | 0.000824268 | 173.6608
4.641589 | 0.0003772151 | -0.0002194717 | 0.0004364161 | -30.19174 | 0.0008316185 | 174.6608
4.328761 | 0.0003894089 | -0.0002124752 | 0.0004436046 | -28.61844 | 0.0008321591 | 175.5456
4.037017 | 0.0004006484 | -0.0002058083 | 0.0004504178 | -27.18902 | 0.0008314141 | 176.3872
3.764936 | 0.0004109284 | -0.000197996 | 0.0004561409 | -25.72599 | 0.0008297055 | 177.1557
3.511192 | 0.0004204501 | -0.0001906426 | 0.0004616523 | -24.39072 | 0.0008293496 | 177.7113
3.274549 | 0.0004291432 | -0.0001833606 | 0.0004666744 | -23.13564 | 0.0008325442 | 178.4248
3.053856 | 0.0004382838 | -0.0001761948 | 0.0004723741 | -21.90065 | 0.0008286186 | 178.9532
2.848036 | 0.0004458527 | -0.000168446 | 0.0004766116 | -20.69688 | 0.0008263952 | 179.4926
2.656088 | 0.0004525561 | -0.0001616787 | 0.0004805695 | -19.65961 | 0.0008151054 | 179.7963
2.477076 | 0.000459347 | -0.0001544783 | 0.0004846268 | -18.58778 | 0.0008054763 | -179.9558
2.31013 | 0.0004646567 | -0.0001480142 | 0.0004876618 | -17.66904 | 0.0007904259 | -179.9451
2.154435 | 0.000471037 | -0.0001414577 | 0.0004918192 | -16.7156 | 0.0007738153 | -179.8934
2.009233 | 0.0004755481 | -0.0001347481 | 0.0004942702 | -15.82025 | 0.0007728536 | 179.982
1.873817 | 0.0004797479 | -0.0001291477 | 0.0004968271 | -15.0668 | 0.0007816582 | 179.9673
1.747528 | 0.0004855757 | -0.0001213959 | 0.0005005205 | -14.03647 | 0.0007864186 | 179.8057
1.629751 | 0.000488817 | -0.0001162368 | 0.0005024471 | -13.37606 | 0.0007868423 | 179.7918
1.519911 | 0.0004925107 | -0.0001107263 | 0.0005048041 | -12.67057 | 0.0007881733 | 179.6295
1.417474 | 0.0004957706 | -0.0001059777 | 0.0005069711 | -12.06615 | 0.0007840426 | 179.1027
1.321941 | 0.0004987893 | -0.0001008767 | 0.0005088879 | -11.43345 | 0.0007856099 | 178.6399
1.232847 | 0.000502564 | -9.651271e-05 | 0.0005117472 | -10.87077 | 0.0007856979 | 177.9874
1.149757 | 0.000504573 | -9.235232e-05 | 0.000512955 | -10.37208 | 0.0007954197 | 177.7481
1.072267 | 0.0005074469 | -8.859377e-05 | 0.0005151225 | -9.9033 | 0.0007981293 | 177.0426
1 | 0.0005096865 | -8.387379e-05 | 0.0005165415 | -9.344817 | 0.0008018314 | 176.5094