## Sheet1
frequency | v3_real | v3_imag | v3_amp | v3_phase | v1_amp | v1_phase
1000 | -1.846419e-05 | -9.054075e-06 | 2.05646e-05 | -153.8786 | 0.0009548954 | -165.5078
932.6033 | -1.88674e-05 | -9.12348e-06 | 2.09575e-05 | -154.1935 | 0.0009519651 | -167.1064
869.749 | -1.877355e-05 | -9.361216e-06 | 2.097805e-05 | -153.4974 | 0.0009550743 | -168.6895
811.1308 | -1.884537e-05 | -9.670539e-06 | 2.118177e-05 | -152.8353 | 0.0009538974 | -170.1163
756.4633 | -1.878843e-05 | -9.83625e-06 | 2.120747e-05 | -152.3667 | 0.000949715 | -171.4303
705.4802 | -1.877471e-05 | -1.013818e-05 | 2.133712e-05 | -151.6313 | 0.0009486037 | -172.6987
657.9332 | -1.875032e-05 | -1.048058e-05 | 2.148062e-05 | -150.7968 | 0.0009452984 | -173.8774
613.5907 | -1.877757e-05 | -1.091678e-05 | 2.172034e-05 | -149.8274 | 0.0009493089 | -175.0213
572.2368 | -1.868015e-05 | -1.145672e-05 | 2.191356e-05 | -148.4788 | 0.0009563019 | -176.0963
533.6699 | -1.869598e-05 | -1.196991e-05 | 2.219951e-05 | -147.371 | 0.0009618432 | -177.0718
497.7024 | -1.862671e-05 | -1.25094e-05 | 2.243746e-05 | -146.1153 | 0.000968535 | -177.9744
464.1589 | -1.85759e-05 | -1.319713e-05 | 2.278658e-05 | -144.6083 | 0.0009701092 | -178.8077
432.8761 | -1.845935e-05 | -1.384364e-05 | 2.307366e-05 | -143.1318 | 0.0009770551 | -179.6045
403.7017 | -1.843393e-05 | -1.465166e-05 | 2.354741e-05 | -141.5216 | 0.0009893081 | 179.6472
376.4936 | -1.840904e-05 | -1.556256e-05 | 2.410573e-05 | -139.7896 | 0.0009927922 | 178.9642
351.1192 | -1.828062e-05 | -1.642425e-05 | 2.457513e-05 | -138.0618 | 0.001001595 | 178.3305
327.4549 | -1.826936e-05 | -1.745118e-05 | 2.526486e-05 | -136.3121 | 0.001014334 | 177.7762
305.3856 | -1.819661e-05 | -1.84997e-05 | 2.59491e-05 | -134.5268 | 0.001022723 | 177.2544
284.8036 | -1.811683e-05 | -1.9702e-05 | 2.676543e-05 | -132.5999 | 0.001030808 | 176.7536
265.6088 | -1.786587e-05 | -2.101579e-05 | 2.758356e-05 | -130.3684 | 0.001035161 | 176.2626
247.7076 | -1.781779e-05 | -2.236187e-05 | 2.859243e-05 | -128.5476 | 0.001042487 | 175.825
231.013 | -1.768844e-05 | -2.371318e-05 | 2.958371e-05 | -126.7205 | 0.00105538 | 175.4488
215.4435 | -1.746621e-05 | -2.532471e-05 | 3.076377e-05 | -124.5937 | 0.001069945 | 175.115
200.9233 | -1.728949e-05 | -2.703149e-05 | 3.208781e-05 | -122.6032 | 0.001079447 | 174.8034
187.3817 | -1.718902e-05 | -2.885113e-05 | 3.358348e-05 | -120.7858 | 0.001086763 | 174.4937
174.7528 | -1.687838e-05 | -3.077441e-05 | 3.509906e-05 | -118.7428 | 0.001099137 | 174.2372
162.9751 | -1.661189e-05 | -3.297856e-05 | 3.692615e-05 | -116.7352 | 0.001108217 | 173.9661
151.9911 | -1.626083e-05 | -3.508841e-05 | 3.867313e-05 | -114.8642 | 0.00111562 | 173.7322
141.7474 | -1.583801e-05 | -3.742162e-05 | 4.063521e-05 | -112.9396 | 0.00112568 | 173.5417
132.1941 | -1.539667e-05 | -3.984168e-05 | 4.271319e-05 | -111.1288 | 0.001136013 | 173.351
123.2847 | -1.516155e-05 | -4.265702e-05 | 4.527134e-05 | -109.5667 | 0.001146033 | 173.1817
114.9757 | -1.461745e-05 | -4.543835e-05 | 4.773169e-05 | -107.8329 | 0.001159123 | 173.0516
107.2267 | -1.419362e-05 | -4.840601e-05 | 5.044403e-05 | -106.3422 | 0.001169013 | 172.8942
100 | -1.28908e-05 | -5.240416e-05 | 5.396637e-05 | -103.8197 | 0.001178095 | 172.7905
93.26033 | -1.309e-05 | -5.529613e-05 | 5.682438e-05 | -103.3182 | 0.001185725 | 172.6833
86.9749 | -1.234185e-05 | -5.91365e-05 | 6.041065e-05 | -101.7885 | 0.00119337 | 172.5957
81.11308 | -1.150698e-05 | -6.281662e-05 | 6.386187e-05 | -100.3806 | 0.00120293 | 172.5182
75.64633 | -1.080039e-05 | -6.710891e-05 | 6.797246e-05 | -99.14269 | 0.001215876 | 172.4616
70.54802 | -9.827515e-06 | -7.171705e-05 | 7.238726e-05 | -97.80275 | 0.001225043 | 172.3968
65.79332 | -8.720436e-06 | -7.654301e-05 | 7.703816e-05 | -96.4996 | 0.001238645 | 172.3632
61.35907 | -7.676977e-06 | -8.183698e-05 | 8.219627e-05 | -95.35913 | 0.001246652 | 172.2975
57.22368 | -6.362152e-06 | -8.736911e-05 | 8.760044e-05 | -94.16488 | 0.001254225 | 172.238
53.36699 | -4.667153e-06 | -9.311899e-05 | 9.323587e-05 | -92.86928 | 0.001263712 | 172.1754
49.77024 | -3.285365e-06 | -9.948026e-05 | 9.95345e-05 | -91.89152 | 0.001271844 | 172.0896
46.41589 | -1.193717e-06 | -0.0001060752 | 0.0001060819 | -90.64475 | 0.001280578 | 172.0028
43.28761 | 7.340852e-07 | -0.0001133671 | 0.0001133695 | -89.629 | 0.001287848 | 171.9171
40.37017 | 3.171988e-06 | -0.0001206901 | 0.0001207318 | -88.49449 | 0.001299216 | 171.8318
37.64936 | 5.425782e-06 | -0.000128851 | 0.0001289652 | -87.58876 | 0.001308234 | 171.7346
35.11192 | 9.09954e-06 | -0.000137723 | 0.0001380233 | -86.21989 | 0.001320409 | 171.6253
32.74549 | 1.237137e-05 | -0.0001458927 | 0.0001464163 | -85.15305 | 0.001334926 | 171.5029
30.53856 | 1.570459e-05 | -0.0001559477 | 0.0001567364 | -84.24946 | 0.00134458 | 171.3919
28.48036 | 2.042158e-05 | -0.0001659203 | 0.0001671723 | -82.98329 | 0.001359556 | 171.2773
26.56088 | 2.521729e-05 | -0.0001763341 | 0.0001781281 | -81.86139 | 0.001369164 | 171.1312
24.77076 | 3.019926e-05 | -0.0001872752 | 0.0001896944 | -80.83957 | 0.001376686 | 170.934
23.1013 | 3.660872e-05 | -0.0001992166 | 0.0002025523 | -79.5873 | 0.0013907 | 170.807
21.54435 | 4.347991e-05 | -0.0002113817 | 0.0002158071 | -78.37673 | 0.001406475 | 170.6109
20.09233 | 5.118788e-05 | -0.0002241067 | 0.0002298783 | -77.13387 | 0.001420387 | 170.4463
18.73817 | 6.031283e-05 | -0.0002371149 | 0.0002446653 | -75.72882 | 0.001432946 | 170.2453
17.47528 | 6.965755e-05 | -0.0002505971 | 0.0002600982 | -74.46586 | 0.001447768 | 170.0548
16.29751 | 8.018995e-05 | -0.0002639331 | 0.0002758462 | -73.09981 | 0.001460176 | 169.8705
15.19911 | 9.244175e-05 | -0.0002785367 | 0.000293476 | -71.63984 | 0.001481818 | 169.6881
14.17474 | 0.0001055261 | -0.0002928901 | 0.0003113204 | -70.18628 | 0.00150035 | 169.5359
13.21941 | 0.0001202212 | -0.000306971 | 0.0003296731 | -68.61285 | 0.001521313 | 169.4029
12.32847 | 0.0001362004 | -0.0003213418 | 0.0003490145 | -67.0304 | 0.001538298 | 169.2665
11.49757 | 0.0001526333 | -0.0003353252 | 0.000368429 | -65.52592 | 0.001559027 | 169.1678
10.72267 | 0.0001719678 | -0.0003482339 | 0.0003883809 | -63.71853 | 0.001592305 | 169.1949
10 | 0.000191487 | -0.0003617689 | 0.0004093214 | -62.1074 | 0.001612407 | 169.0851
9.326033 | 0.0002140713 | -0.0003740421 | 0.0004309687 | -60.21669 | 0.001626123 | 168.9789
8.69749 | 0.0002369947 | -0.0003849398 | 0.0004520455 | -58.38076 | 0.001650845 | 168.9911
8.111308 | 0.000261714 | -0.0003961717 | 0.0004748118 | -56.55095 | 0.001672224 | 169.097
7.564633 | 0.0002868837 | -0.0004046319 | 0.0004960134 | -54.66339 | 0.001700334 | 169.2877
7.054802 | 0.0003133875 | -0.0004121102 | 0.0005177321 | -52.74898 | 0.001724735 | 169.4555
6.579332 | 0.0003403235 | -0.0004178718 | 0.000538922 | -50.83991 | 0.001751514 | 169.6551
6.135907 | 0.0003680182 | -0.0004220962 | 0.0005600023 | -48.9154 | 0.001777371 | 169.9633
5.722368 | 0.0003961114 | -0.0004254644 | 0.0005813125 | -47.04618 | 0.001805816 | 170.3794
5.336699 | 0.0004247732 | -0.0004253644 | 0.0006011382 | -45.03985 | 0.001828051 | 170.7192
4.977024 | 0.0004527642 | -0.0004241267 | 0.0006203861 | -43.1295 | 0.001852118 | 171.1109
4.641589 | 0.0004808342 | -0.0004208617 | 0.000639004 | -41.19481 | 0.00187539 | 171.5499
4.328761 | 0.0005086042 | -0.0004167777 | 0.0006575576 | -39.33304 | 0.001901067 | 171.9725
4.037017 | 0.0005354361 | -0.0004099292 | 0.0006743395 | -37.43763 | 0.001915442 | 172.3556
3.764936 | 0.0005583659 | -0.0004023817 | 0.0006882467 | -35.77809 | 0.001934205 | 172.8177
3.511192 | 0.0005853694 | -0.0003925469 | 0.0007048053 | -33.84568 | 0.001950379 | 173.2237
3.274549 | 0.0006070314 | -0.0003830696 | 0.0007177948 | -32.25414 | 0.001966518 | 173.6128
3.053856 | 0.0006295405 | -0.0003720896 | 0.000731281 | -30.58519 | 0.00197783 | 174.0349
2.848036 | 0.0006510299 | -0.0003604509 | 0.0007441538 | -28.97166 | 0.001988135 | 174.3957
2.656088 | 0.0006703647 | -0.0003474425 | 0.0007550531 | -27.3972 | 0.001996473 | 174.7243
2.477076 | 0.0006880359 | -0.0003348955 | 0.0007652113 | -25.9541 | 0.002008222 | 175.0482
2.31013 | 0.0007033613 | -0.0003227531 | 0.0007738777 | -24.64909 | 0.002009213 | 175.3312
2.154435 | 0.0007187326 | -0.0003085979 | 0.0007821824 | -23.23694 | 0.002015502 | 175.5493
2.009233 | 0.000732044 | -0.0002953765 | 0.0007893894 | -21.97386 | 0.002022162 | 175.7063
1.873817 | 0.0007462053 | -0.0002826476 | 0.0007979424 | -20.74568 | 0.00202861 | 175.8916
1.747528 | 0.0007579014 | -0.0002683423 | 0.0008040038 | -19.497 | 0.002037973 | 176.0547
1.629751 | 0.0007685624 | -0.0002563229 | 0.0008101788 | -18.44404 | 0.002049752 | 176.1001
1.519911 | 0.0007778359 | -0.0002438068 | 0.0008151506 | -17.40321 | 0.002064985 | 176.2169
1.417474 | 0.0007880323 | -0.000232437 | 0.0008215972 | -16.43388 | 0.002081297 | 176.294
1.321941 | 0.0007939621 | -0.0002194267 | 0.0008237256 | -15.44916 | 0.002098652 | 176.4033
1.232847 | 0.0008000902 | -0.0002076178 | 0.0008265891 | -14.547 | 0.002120759 | 176.5937
1.149757 | 0.0008102093 | -0.0001958293 | 0.0008335396 | -13.58791 | 0.002131255 | 176.5522
1.072267 | 0.0008136485 | -0.0001859937 | 0.0008346362 | -12.87613 | 0.00213432 | 176.4396
1 | 0.0008177801 | -0.0001763156 | 0.0008365712 | -12.16688 | 0.002149168 | 176.3235