## Sheet1
frequency | v3_real | v3_imag | v3_amp | v3_phase | v1_amp | v1_phase
1000 | -1.878387e-05 | -7.951799e-06 | 2.039767e-05 | -157.0555 | 0.001491328 | -171.4506
932.6033 | -1.875985e-05 | -9.090412e-06 | 2.084629e-05 | -154.1467 | 0.00148985 | -172.5159
869.749 | -1.883437e-05 | -9.379257e-06 | 2.104053e-05 | -153.5273 | 0.001497026 | -173.5426
811.1308 | -1.876247e-05 | -9.557185e-06 | 2.105636e-05 | -153.0067 | 0.001504773 | -174.5205
756.4633 | -1.871137e-05 | -9.73969e-06 | 2.109448e-05 | -152.502 | 0.001513474 | -175.4067
705.4802 | -1.867007e-05 | -1.01797e-05 | 2.126495e-05 | -151.399 | 0.001525227 | -176.2236
657.9332 | -1.870126e-05 | -1.055347e-05 | 2.147354e-05 | -150.5631 | 0.001535693 | -176.974
613.5907 | -1.872757e-05 | -1.090918e-05 | 2.167331e-05 | -149.7784 | 0.001543593 | -177.676
572.2368 | -1.87108e-05 | -1.146728e-05 | 2.194522e-05 | -148.4971 | 0.001549163 | -178.3487
533.6699 | -1.881361e-05 | -1.200136e-05 | 2.231557e-05 | -147.4659 | 0.001557143 | -178.9501
497.7024 | -1.860574e-05 | -1.256332e-05 | 2.245018e-05 | -145.9713 | 0.001565621 | -179.5008
464.1589 | -1.855668e-05 | -1.321057e-05 | 2.277871e-05 | -144.5528 | 0.001574614 | 179.9651
432.8761 | -1.859421e-05 | -1.401052e-05 | 2.328174e-05 | -143.0024 | 0.001585661 | 179.4864
403.7017 | -1.843116e-05 | -1.465601e-05 | 2.354796e-05 | -141.5091 | 0.001591798 | 179.0177
376.4936 | -1.84111e-05 | -1.560916e-05 | 2.413741e-05 | -139.7083 | 0.001598842 | 178.5566
351.1192 | -1.836448e-05 | -1.646752e-05 | 2.466644e-05 | -138.1173 | 0.00160673 | 178.1356
327.4549 | -1.818836e-05 | -1.748693e-05 | 2.523112e-05 | -136.1264 | 0.00161759 | 177.7447
305.3856 | -1.812811e-05 | -1.86174e-05 | 2.59853e-05 | -134.2371 | 0.0016335 | 177.404
284.8036 | -1.80896e-05 | -1.969307e-05 | 2.674043e-05 | -132.5699 | 0.001650052 | 177.1079
265.6088 | -1.792032e-05 | -2.104916e-05 | 2.764426e-05 | -130.4096 | 0.001669893 | 176.8458
247.7076 | -1.778792e-05 | -2.233458e-05 | 2.855247e-05 | -128.5349 | 0.001686005 | 176.6093
231.013 | -1.755771e-05 | -2.393272e-05 | 2.968246e-05 | -126.2648 | 0.001705701 | 176.3956
215.4435 | -1.743846e-05 | -2.546902e-05 | 3.086699e-05 | -124.3992 | 0.001716701 | 176.1771
200.9233 | -1.706679e-05 | -2.705724e-05 | 3.199015e-05 | -122.2423 | 0.001728376 | 175.9692
187.3817 | -1.717018e-05 | -2.89814e-05 | 3.368585e-05 | -120.6448 | 0.001741126 | 175.7914
174.7528 | -1.679992e-05 | -3.081592e-05 | 3.509784e-05 | -118.5979 | 0.00175233 | 175.6214
162.9751 | -1.628612e-05 | -3.285238e-05 | 3.666766e-05 | -116.3693 | 0.001768647 | 175.4877
151.9911 | -1.611429e-05 | -3.518867e-05 | 3.870288e-05 | -114.6049 | 0.001778278 | 175.3799
141.7474 | -1.564703e-05 | -3.750498e-05 | 4.063807e-05 | -112.6458 | 0.001791634 | 175.2804
132.1941 | -1.525841e-05 | -3.976541e-05 | 4.259233e-05 | -110.9923 | 0.001799376 | 175.1421
123.2847 | -1.50912e-05 | -4.267992e-05 | 4.526941e-05 | -109.4731 | 0.001810854 | 175.0439
114.9757 | -1.439724e-05 | -4.543963e-05 | 4.766592e-05 | -107.5805 | 0.001818809 | 174.9718
107.2267 | -1.409658e-05 | -4.858597e-05 | 5.058962e-05 | -106.1794 | 0.001828869 | 174.9109
100 | -1.254505e-05 | -5.261065e-05 | 5.408566e-05 | -103.4118 | 0.001841662 | 174.8804
93.26033 | -1.278891e-05 | -5.556529e-05 | 5.701805e-05 | -102.9615 | 0.001851446 | 174.8344
86.9749 | -1.208887e-05 | -5.908464e-05 | 6.030867e-05 | -101.5633 | 0.00185815 | 174.7849
81.11308 | -1.146014e-05 | -6.31094e-05 | 6.414149e-05 | -100.2923 | 0.001863495 | 174.722
75.64633 | -1.063918e-05 | -6.72694e-05 | 6.810554e-05 | -98.98733 | 0.001875887 | 174.7174
70.54802 | -9.448506e-06 | -7.220127e-05 | 7.281688e-05 | -97.45556 | 0.001883833 | 174.6604
65.79332 | -8.747453e-06 | -7.714294e-05 | 7.763731e-05 | -96.4693 | 0.00189406 | 174.6017
61.35907 | -7.382878e-06 | -8.187754e-05 | 8.220972e-05 | -95.15241 | 0.001906261 | 174.6344
57.22368 | -6.023406e-06 | -8.721599e-05 | 8.742374e-05 | -93.95075 | 0.001917692 | 174.6064
53.36699 | -4.33109e-06 | -9.354171e-05 | 9.364192e-05 | -92.65097 | 0.001924678 | 174.5551
49.77024 | -2.775543e-06 | -9.968678e-05 | 9.972541e-05 | -91.59485 | 0.001937615 | 174.5441
46.41589 | -4.792948e-07 | -0.0001064322 | 0.0001064333 | -90.25802 | 0.001949807 | 174.5107
43.28761 | 1.388508e-06 | -0.0001133191 | 0.0001133276 | -89.29799 | 0.001960398 | 174.4485
40.37017 | 3.921863e-06 | -0.0001212391 | 0.0001213025 | -88.14723 | 0.001979296 | 174.4101
37.64936 | 6.821104e-06 | -0.00012913 | 0.00012931 | -86.97624 | 0.001996927 | 174.3673
35.11192 | 9.969973e-06 | -0.0001374788 | 0.0001378399 | -85.85217 | 0.002008072 | 174.3276
32.74549 | 1.366429e-05 | -0.000146325 | 0.0001469616 | -84.66501 | 0.002014982 | 174.2691
30.53856 | 1.716672e-05 | -0.0001560116 | 0.0001569532 | -83.72073 | 0.002023277 | 174.1818
28.48036 | 2.217902e-05 | -0.0001657732 | 0.0001672503 | -82.37957 | 0.002030975 | 174.0561
26.56088 | 2.733369e-05 | -0.0001758019 | 0.0001779141 | -81.16241 | 0.002030361 | 173.9677
24.77076 | 3.318256e-05 | -0.0001872063 | 0.0001901244 | -79.94865 | 0.00204081 | 173.8334
23.1013 | 3.946047e-05 | -0.0001983649 | 0.0002022517 | -78.7491 | 0.002046594 | 173.6337
21.54435 | 4.701899e-05 | -0.0002111454 | 0.0002163173 | -77.44591 | 0.002057583 | 173.5176
20.09233 | 5.487059e-05 | -0.0002231412 | 0.0002297885 | -76.18502 | 0.002064919 | 173.349
18.73817 | 6.398694e-05 | -0.000236126 | 0.0002446422 | -74.83776 | 0.002072071 | 173.1573
17.47528 | 7.395602e-05 | -0.000248506 | 0.0002592773 | -73.42686 | 0.002087815 | 173.0396
16.29751 | 8.505838e-05 | -0.0002621594 | 0.0002756129 | -72.02419 | 0.002104268 | 172.8931
15.19911 | 9.732097e-05 | -0.0002753934 | 0.0002920837 | -70.53716 | 0.002120223 | 172.7583
14.17474 | 0.000110776 | -0.0002889848 | 0.0003094892 | -69.02676 | 0.002133317 | 172.6049
13.21941 | 0.0001254511 | -0.0003024377 | 0.0003274241 | -67.47133 | 0.002149077 | 172.4962
12.32847 | 0.000141754 | -0.0003155318 | 0.0003459111 | -65.8078 | 0.002163872 | 172.3934
11.49757 | 0.0001596338 | -0.0003288877 | 0.0003655818 | -64.10924 | 0.002182703 | 172.2966
10.72267 | 0.0001784693 | -0.0003410242 | 0.000384901 | -62.37545 | 0.002201551 | 172.2413
10 | 0.0001987501 | -0.000352895 | 0.0004050141 | -60.61183 | 0.002218402 | 172.1709
9.326033 | 0.0002205332 | -0.0003637519 | 0.0004253826 | -58.77266 | 0.002236234 | 172.1482
8.69749 | 0.0002432051 | -0.0003739405 | 0.000446072 | -56.96064 | 0.002257604 | 172.1649
8.111308 | 0.0002667534 | -0.0003825603 | 0.0004663794 | -55.11254 | 0.002279269 | 172.1912
7.564633 | 0.0002916468 | -0.0003892965 | 0.0004864253 | -53.16078 | 0.00230699 | 172.3286
7.054802 | 0.0003181401 | -0.0003958266 | 0.0005078305 | -51.2099 | 0.00233074 | 172.4548
6.579332 | 0.0003440226 | -0.0003992976 | 0.000527058 | -49.25282 | 0.002354894 | 172.6387
6.135907 | 0.0003703851 | -0.0004029441 | 0.0005473108 | -47.41086 | 0.002375306 | 172.8138
5.722368 | 0.0003977068 | -0.0004033476 | 0.0005664451 | -45.40346 | 0.002401577 | 173.0435
5.336699 | 0.0004240058 | -0.0004022852 | 0.0005844778 | -43.49422 | 0.002430228 | 173.3333
4.977024 | 0.0004505032 | -0.000400078 | 0.0006025077 | -41.60729 | 0.00245676 | 173.6065
4.641589 | 0.0004760435 | -0.0003966033 | 0.0006196059 | -39.79849 | 0.002483707 | 173.8918
4.328761 | 0.0005015461 | -0.0003911946 | 0.0006360674 | -37.95342 | 0.002504588 | 174.2505
4.037017 | 0.0005272534 | -0.0003840739 | 0.0006523105 | -36.07119 | 0.002520231 | 174.5573
3.764936 | 0.0005503369 | -0.0003763252 | 0.0006667019 | -34.36466 | 0.002528083 | 174.8235
3.511192 | 0.0005718705 | -0.0003658571 | 0.0006788869 | -32.60929 | 0.002540516 | 175.099
3.274549 | 0.0005935541 | -0.0003557071 | 0.0006919784 | -30.93356 | 0.002553443 | 175.3756
3.053856 | 0.0006148645 | -0.0003454796 | 0.0007052762 | -29.33072 | 0.002563141 | 175.6245
2.848036 | 0.0006324652 | -0.0003336239 | 0.0007150644 | -27.81154 | 0.002564957 | 175.8935
2.656088 | 0.0006505382 | -0.0003228465 | 0.0007262437 | -26.3941 | 0.002576158 | 176.118
2.477076 | 0.0006658651 | -0.000309639 | 0.0007343383 | -24.93926 | 0.002584141 | 176.3237
2.31013 | 0.0006824321 | -0.0002980142 | 0.0007446651 | -23.59062 | 0.002591301 | 176.5043
2.154435 | 0.0006949435 | -0.0002856593 | 0.0007513639 | -22.34531 | 0.002600223 | 176.6224
2.009233 | 0.0007077395 | -0.0002722352 | 0.0007582923 | -21.03946 | 0.002610176 | 176.758
1.873817 | 0.0007204721 | -0.0002590662 | 0.000765634 | -19.77749 | 0.00261891 | 176.8487
1.747528 | 0.0007295601 | -0.0002476982 | 0.0007704624 | -18.75323 | 0.002622319 | 176.9305
1.629751 | 0.0007398127 | -0.0002354257 | 0.0007763686 | -17.65228 | 0.002635385 | 177.0036
1.519911 | 0.0007479986 | -0.0002242875 | 0.0007809012 | -16.69137 | 0.002645183 | 177.002
1.417474 | 0.0007558339 | -0.0002134903 | 0.0007854062 | -15.77269 | 0.002657253 | 177.0224
1.321941 | 0.0007637171 | -0.0002024025 | 0.0007900827 | -14.84345 | 0.002672423 | 177.0218
1.232847 | 0.0007700554 | -0.0001911926 | 0.0007934355 | -13.94368 | 0.002686825 | 177.0861
1.149757 | 0.0007762102 | -0.0001815341 | 0.0007971555 | -13.16331 | 0.002707674 | 177.2942
1.072267 | 0.0007809072 | -0.0001722263 | 0.0007996737 | -12.43728 | 0.002731512 | 177.2941
1 | 0.0007859159 | -0.0001629738 | 0.0008026358 | -11.71527 | 0.002748391 | 177.2161