## Data
Frequency (Hz) | V3_Real (V) | V3_Imag (V) | V3_Magnitude (V) | V3_Phase (deg) | V3_Fitted_Real (V) | V3_Fitted_Imag (V) | V3_Fitted_Magnitude (V) | V3_Fitted_Phase (deg)
932.6033 | -2.49589e-05 | -1.101065e-05 | 2.727968e-05 | -156.1953 | 0.001742814 | -176.8266
869.749 | -2.587691e-05 | -1.09966e-05 | 2.811654e-05 | -156.9766 | 0.001755409 | -177.828
811.1308 | -2.574853e-05 | -1.134545e-05 | 2.813727e-05 | -156.2205 | 0.001767807 | -178.7497
756.4633 | -2.568739e-05 | -1.177705e-05 | 2.825846e-05 | -155.3697 | 0.001783075 | -179.6095
705.4802 | -2.561308e-05 | -1.206279e-05 | 2.83115e-05 | -154.7814 | 0.001798571 | 179.601
657.9332 | -2.525055e-05 | -1.270408e-05 | 2.826631e-05 | -153.2921 | 0.001822757 | 178.8783
613.5907 | -2.534149e-05 | -1.317461e-05 | 2.856154e-05 | -152.5308 | 0.001839646 | 178.19
572.2368 | -2.506533e-05 | -1.372133e-05 | 2.857526e-05 | -151.3027 | 0.00186015 | 177.5417
533.6699 | -2.489115e-05 | -1.447889e-05 | 2.879597e-05 | -149.8139 | 0.001872172 | 176.9324
497.7024 | -2.460535e-05 | -1.503385e-05 | 2.88347e-05 | -148.5751 | 0.001886716 | 176.3667
464.1589 | -2.429106e-05 | -1.567658e-05 | 2.89104e-05 | -147.1633 | 0.001904695 | 175.8466
432.8761 | -2.401166e-05 | -1.647035e-05 | 2.911756e-05 | -145.5526 | 0.001922668 | 175.3905
403.7017 | -2.378005e-05 | -1.719641e-05 | 2.934634e-05 | -144.1276 | 0.001947273 | 175.0006
376.4936 | -2.357292e-05 | -1.805815e-05 | 2.969477e-05 | -142.5459 | 0.001968721 | 174.6715
351.1192 | -2.348906e-05 | -1.891158e-05 | 3.0156e-05 | -141.1617 | 0.001992496 | 174.371
327.4549 | -2.294862e-05 | -1.960575e-05 | 3.018318e-05 | -139.4917 | 0.002006226 | 174.0795
305.3856 | -2.278601e-05 | -2.072401e-05 | 3.080076e-05 | -137.7133 | 0.002028825 | 173.8606
284.8036 | -2.260884e-05 | -2.171292e-05 | 3.134662e-05 | -136.158 | 0.002048949 | 173.6638
265.6088 | -2.254068e-05 | -2.289867e-05 | 3.213147e-05 | -134.5486 | 0.002071802 | 173.5261
247.7076 | -2.235683e-05 | -2.397521e-05 | 3.278168e-05 | -132.9995 | 0.002084718 | 173.377
231.013 | -2.209594e-05 | -2.52065e-05 | 3.352011e-05 | -131.2377 | 0.002109426 | 173.2895
215.4435 | -2.198251e-05 | -2.690402e-05 | 3.474272e-05 | -129.2513 | 0.002129867 | 173.2157
200.9233 | -2.211464e-05 | -2.887507e-05 | 3.637069e-05 | -127.4475 | 0.002148147 | 173.1776
187.3817 | -2.215014e-05 | -3.071735e-05 | 3.787063e-05 | -125.7952 | 0.002172 | 173.2155
174.7528 | -2.156033e-05 | -3.221314e-05 | 3.876253e-05 | -123.7945 | 0.002193805 | 173.2436
162.9751 | -2.176434e-05 | -3.473059e-05 | 4.098659e-05 | -122.0738 | 0.002217127 | 173.3138
151.9911 | -2.124683e-05 | -3.733491e-05 | 4.295722e-05 | -119.6437 | 0.002239807 | 173.4009
141.7474 | -2.189055e-05 | -3.943596e-05 | 4.510422e-05 | -119.0343 | 0.002255349 | 173.4672
132.1941 | -2.075259e-05 | -4.259437e-05 | 4.738091e-05 | -115.976 | 0.002277792 | 173.5827
123.2847 | -2.073738e-05 | -4.554342e-05 | 5.00424e-05 | -114.4813 | 0.00229661 | 173.6626
114.9757 | -2.04026e-05 | -4.890029e-05 | 5.298589e-05 | -112.6473 | 0.002312411 | 173.7315
107.2267 | -2.024856e-05 | -5.224e-05 | 5.602698e-05 | -111.1867 | 0.002330727 | 173.8469
100 | -1.660758e-05 | -5.417717e-05 | 5.666549e-05 | -107.0425 | 0.002355551 | 173.8498
93.26033 | -1.935451e-05 | -6.087117e-05 | 6.387407e-05 | -107.6385 | 0.002379557 | 174.0708
86.9749 | -1.762305e-05 | -6.547099e-05 | 6.780134e-05 | -105.0654 | 0.002396358 | 174.1914
81.11308 | -1.653901e-05 | -6.971266e-05 | 7.164771e-05 | -103.3464 | 0.00242542 | 174.342
75.64633 | -1.50856e-05 | -7.501672e-05 | 7.651852e-05 | -101.3703 | 0.002448752 | 174.5088
70.54802 | -1.360864e-05 | -8.053633e-05 | 8.1678e-05 | -99.59096 | 0.002467219 | 174.6343
65.79332 | -1.227827e-05 | -8.63059e-05 | 8.717491e-05 | -98.09683 | 0.002483593 | 174.7446
61.35907 | -1.05346e-05 | -9.218845e-05 | 9.278841e-05 | -96.51905 | 0.002491726 | 174.7979
57.22368 | -8.489587e-06 | -9.878744e-05 | 9.915156e-05 | -94.91181 | 0.002499075 | 174.8459
53.36699 | -5.567519e-06 | -0.0001055485 | 0.0001056953 | -93.01946 | 0.002508032 | 174.9233
49.77024 | -2.893922e-06 | -0.0001124287 | 0.0001124659 | -91.47447 | 0.002533756 | 174.9646
46.41589 | 1.066846e-07 | -0.0001198901 | 0.0001198901 | -89.94902 | 0.002536836 | 175.0079
43.28761 | 3.568916e-06 | -0.0001282157 | 0.0001282654 | -88.40557 | 0.002539567 | 175.0229
40.37017 | 7.889397e-06 | -0.0001362927 | 0.0001365208 | -86.68709 | 0.002544798 | 175.0434
37.64936 | 1.261098e-05 | -0.0001451744 | 0.0001457211 | -85.0353 | 0.002561341 | 175.0156
35.11192 | 1.712704e-05 | -0.0001531254 | 0.0001540802 | -83.618 | 0.002576642 | 175.076
32.74549 | 2.37101e-05 | -0.000163125 | 0.0001648392 | -81.73001 | 0.002594249 | 175.1356
30.53856 | 2.967861e-05 | -0.0001717345 | 0.0001742801 | -80.19517 | 0.002612269 | 175.1548
28.48036 | 3.676616e-05 | -0.0001819639 | 0.0001856411 | -78.57707 | 0.002637546 | 175.1909
26.56088 | 4.492134e-05 | -0.0001922394 | 0.0001974181 | -76.84747 | 0.002661241 | 175.3077
24.77076 | 5.321325e-05 | -0.0002012605 | 0.0002081764 | -75.1899 | 0.002684193 | 175.3363
23.1013 | 6.314804e-05 | -0.0002119814 | 0.0002211872 | -73.4115 | 0.002705278 | 175.4164
21.54435 | 7.267051e-05 | -0.0002224275 | 0.0002339979 | -71.90699 | 0.002719302 | 175.4478
20.09233 | 8.494786e-05 | -0.0002333874 | 0.0002483663 | -69.99961 | 0.002737467 | 175.4558
18.73817 | 9.786658e-05 | -0.0002432725 | 0.0002622201 | -68.08547 | 0.002754584 | 175.5187
17.47528 | 0.0001114229 | -0.0002529563 | 0.000276409 | -66.22734 | 0.002771832 | 175.5706
16.29751 | 0.0001245974 | -0.0002627833 | 0.0002908257 | -64.63227 | 0.002783469 | 175.6071
15.19911 | 0.0001405058 | -0.0002721278 | 0.0003062604 | -62.69167 | 0.002799813 | 175.6164
14.17474 | 0.0001563058 | -0.0002803827 | 0.0003210077 | -60.86151 | 0.002813814 | 175.6715
13.21941 | 0.0001741022 | -0.0002876179 | 0.0003362077 | -58.81245 | 0.002838875 | 175.777
12.32847 | 0.000191605 | -0.0002952892 | 0.0003520059 | -57.02157 | 0.002865063 | 175.8719
11.49757 | 0.0002103937 | -0.0003011413 | 0.0003673576 | -55.05975 | 0.002885459 | 176.0536
10.72267 | 0.0002298438 | -0.0003059143 | 0.0003826379 | -53.08121 | 0.00290892 | 176.2086
10 | 0.000251029 | -0.0003100748 | 0.000398951 | -51.00721 | 0.00291977 | 176.3682
9.326033 | 0.0002713933 | -0.0003124963 | 0.0004138941 | -49.0267 | 0.002930646 | 176.5106
8.69749 | 0.0002914354 | -0.000313612 | 0.0004281204 | -47.0991 | 0.002951242 | 176.7645
8.111308 | 0.0003132647 | -0.0003130403 | 0.0004428645 | -44.97947 | 0.002957173 | 176.974
7.564633 | 0.000331999 | -0.0003123599 | 0.0004558421 | -43.25425 | 0.002963386 | 177.1448
7.054802 | 0.0003507566 | -0.0003112606 | 0.0004689492 | -41.58578 | 0.002974921 | 177.3307
6.579332 | 0.000372637 | -0.000305512 | 0.0004818671 | -39.34712 | 0.002983358 | 177.5011
6.135907 | 0.0003899436 | -0.0003017751 | 0.0004930763 | -37.73608 | 0.003000666 | 177.6716
5.722368 | 0.0004103047 | -0.000297172 | 0.0005066174 | -35.91474 | 0.00300759 | 177.8723
5.336699 | 0.0004254578 | -0.0002895709 | 0.000514651 | -34.2396 | 0.003010358 | 178.0307
4.977024 | 0.0004438294 | -0.0002839794 | 0.0005269049 | -32.6127 | 0.003012796 | 178.2261
4.641589 | 0.0004597065 | -0.0002762137 | 0.000536306 | -30.99946 | 0.003023525 | 178.3178
4.328761 | 0.0004756431 | -0.0002666237 | 0.0005452748 | -29.27299 | 0.003044407 | 178.4646
4.037017 | 0.000488278 | -0.0002589717 | 0.000552704 | -27.94047 | 0.003060962 | 178.6217
3.764936 | 0.0005011604 | -0.0002507171 | 0.0005603756 | -26.57757 | 0.003079118 | 178.6828
3.511192 | 0.000513908 | -0.0002410998 | 0.0005676535 | -25.13361 | 0.003094465 | 178.7653
3.274549 | 0.0005251612 | -0.000232429 | 0.0005742974 | -23.87351 | 0.003115015 | 178.899
3.053856 | 0.000536693 | -0.000224407 | 0.0005817198 | -22.69123 | 0.003126279 | 178.9279
2.848036 | 0.0005455952 | -0.0002157938 | 0.0005867206 | -21.57978 | 0.003129883 | 178.9027
2.656088 | 0.0005553669 | -0.0002067653 | 0.000592608 | -20.4205 | 0.003147132 | 178.9298
2.477076 | 0.0005626896 | -0.0001979179 | 0.0005964823 | -19.37858 | 0.003156305 | 178.854
2.31013 | 0.0005719761 | -0.0001902789 | 0.0006027957 | -18.4007 | 0.003159137 | 178.6845
2.154435 | 0.0005778439 | -0.0001829027 | 0.0006060998 | -17.56394 | 0.003152032 | 178.5309
2.009233 | 0.0005850995 | -0.0001759832 | 0.0006109922 | -16.73997 | 0.003163817 | 178.4429
1.873817 | 0.0005908913 | -0.0001666952 | 0.0006139542 | -15.75419 | 0.003189637 | 178.2991
1.747528 | 0.0005951678 | -0.0001585228 | 0.0006159173 | -14.91446 | 0.003202283 | 178.1586
1.629751 | 0.0006012483 | -0.0001537704 | 0.0006206004 | -14.34599 | 0.003214395 | 177.947
1.519911 | 0.0006058781 | -0.0001479072 | 0.0006236704 | -13.71874 | 0.003258952 | 177.8927
1.417474 | 0.0006122381 | -0.0001403942 | 0.000628129 | -12.91538 | 0.003331038 | 178.1623
1.321941 | 0.0006166083 | -0.0001360005 | 0.0006314284 | -12.43815 | 0.003367373 | 178.253
1.232847 | 0.000621606 | -0.0001303588 | 0.0006351279 | -11.84402 | 0.003382158 | 177.9914
1.149757 | 0.0006240012 | -0.0001250269 | 0.0006364034 | -11.32995 | 0.003401911 | 177.759
1.072267 | 0.0006283943 | -0.0001209131 | 0.0006399213 | -10.89151 | 0.003431477 | 177.6763
1 | 0.0006309159 | -0.0001172142 | 0.0006417118 | -10.52466 | 0.003456849 | 177.5072

## Fit_Results
Fit_Mode | Kappa (W/m·K) | C_p (J/kg·K) | Alpha (m^2/s) | Gamma (s)
amp | 3004.384 | 730.8957 | 0.003161962 | 3.204377e-05
phase | 5000 | 2000 | 0.001923077 | 5.268702e-05
both | 3006.086 | 698.7733 | 0.00330919 | 3.061812e-05

## Config
Parameter | Value
Material | carbon_nanotube
Fiber_Config | carbon_nanotube_bundle
Noise_Level | 0.01
Test_Name | 碳纳米管束测试