## Data
频率 (Hz) | V3_Real | V3_Imag | V3_幅值 | V3_相位
0.1 | 0.0001690044 | -6.344586e-06 | 0.0001691235 | -2.149928
0.1063045 | 0.00016885 | -6.589734e-06 | 0.0001689785 | -2.234957
0.1130065 | 0.0001686881 | -6.847837e-06 | 0.000168827 | -2.324627
0.1201309 | 0.0001685179 | -7.119394e-06 | 0.0001686682 | -2.419142
0.1277046 | 0.0001683386 | -7.404894e-06 | 0.0001685014 | -2.518708
0.1357557 | 0.0001681494 | -7.704801e-06 | 0.0001683258 | -2.623525
0.1443144 | 0.0001679491 | -8.019552e-06 | 0.0001681404 | -2.733791
0.1534127 | 0.0001677367 | -8.349541e-06 | 0.0001679444 | -2.849698
0.1630846 | 0.000167511 | -8.695113e-06 | 0.0001677365 | -2.971427
0.1733663 | 0.0001672707 | -9.056547e-06 | 0.0001675157 | -3.099142
0.1842962 | 0.0001670145 | -9.43404e-06 | 0.0001672807 | -3.232994
0.1959151 | 0.0001667409 | -9.827695e-06 | 0.0001670303 | -3.373107
0.2082666 | 0.0001664483 | -1.02375e-05 | 0.0001667628 | -3.519576
0.2213967 | 0.0001661351 | -1.06633e-05 | 0.0001664769 | -3.672465
0.2353547 | 0.0001657995 | -1.11048e-05 | 0.000166171 | -3.831791
0.2501926 | 0.0001654398 | -1.15615e-05 | 0.0001658432 | -3.997527
0.265966 | 0.000165054 | -1.203273e-05 | 0.000165492 | -4.169587
0.2827338 | 0.0001646403 | -1.251757e-05 | 0.0001651155 | -4.347821
0.3005588 | 0.0001641968 | -1.301486e-05 | 0.0001647118 | -4.532005
0.3195075 | 0.0001637217 | -1.352319e-05 | 0.0001642792 | -4.721836
0.3396508 | 0.000163213 | -1.404085e-05 | 0.0001638158 | -4.916923
0.3610641 | 0.000162669 | -1.456584e-05 | 0.0001633199 | -5.116778
0.3838273 | 0.0001620883 | -1.509587e-05 | 0.0001627897 | -5.320815
0.4080257 | 0.0001614694 | -1.562836e-05 | 0.0001622239 | -5.528345
0.4337497 | 0.0001608112 | -1.616043e-05 | 0.0001616211 | -5.738571
0.4610954 | 0.0001601128 | -1.668897e-05 | 0.0001609803 | -5.950597
0.4901652 | 0.000159374 | -1.721062e-05 | 0.0001603006 | -6.163425
0.5210676 | 0.0001585945 | -1.772188e-05 | 0.0001595816 | -6.375971
0.5539183 | 0.0001577749 | -1.82191e-05 | 0.0001588233 | -6.587073
0.5888401 | 0.000156916 | -1.869862e-05 | 0.0001580262 | -6.795506
0.6259635 | 0.0001560192 | -1.915677e-05 | 0.0001571909 | -7.000006
0.6654273 | 0.0001550865 | -1.959003e-05 | 0.0001563189 | -7.199291
0.7073791 | 0.0001541202 | -1.999507e-05 | 0.0001554119 | -7.392085
0.7519758 | 0.0001531232 | -2.036884e-05 | 0.0001544721 | -7.577145
0.7993841 | 0.0001520989 | -2.070865e-05 | 0.0001535022 | -7.753292
0.8497812 | 0.0001510507 | -2.101223e-05 | 0.0001525052 | -7.91943
0.9033557 | 0.0001499826 | -2.127779e-05 | 0.0001514844 | -8.074576
0.9603077 | 0.0001488988 | -2.150407e-05 | 0.0001504436 | -8.217876
1.02085 | 0.0001478034 | -2.169031e-05 | 0.0001493864 | -8.348628
1.08521 | 0.0001467006 | -2.18363e-05 | 0.0001483168 | -8.466286
1.153627 | 0.0001455946 | -2.194237e-05 | 0.0001472387 | -8.570472
1.226357 | 0.0001444894 | -2.200928e-05 | 0.000146156 | -8.66098
1.303673 | 0.0001433887 | -2.203829e-05 | 0.0001450724 | -8.737766
1.385863 | 0.0001422962 | -2.203102e-05 | 0.0001439916 | -8.800945
1.473234 | 0.000141215 | -2.198941e-05 | 0.0001429167 | -8.850782
1.566114 | 0.0001401479 | -2.191568e-05 | 0.0001418511 | -8.887673
1.66485 | 0.0001390975 | -2.181227e-05 | 0.0001407973 | -8.912134
1.76981 | 0.0001380659 | -2.168173e-05 | 0.000139758 | -8.924782
1.881388 | 0.000137055 | -2.152674e-05 | 0.0001387353 | -8.926317
2 | 0.0001360661 | -2.134998e-05 | 0.0001377309 | -8.917506

## Sensor
param | value
b | 2e-05
L | 0.002
R | 10.43
alpha_R | 0.0011
V_rms | 0.5
H_e | 1e-06
rho_C_e | 2512000.0

## Layers
layer | k_y | k_x | rho | cap | H | Rc | isotropic
1 | 32.0 | 27.0 | 3900.0 | 880.0 | 0.0001 | 1e-07 | FALSE
2 | 400.0 | 400.0 | 8960.0 | 385.0 | 0.0002 | 1e-06 | TRUE
3 | 86.0 | 86.0 | 1800.0 | 100.0 | 4e-06 | 2e-05 | TRUE
4 | 400.0 | 400.0 | 8960.0 | 385.0 | 0.004 | 8e-05 | TRUE

## Meta
param | value
min_hz | 0.1
max_hz | 2
filter_enabled | TRUE